## Descriptors
Zeolite | Framework | Direction | Dimensionality | Ebarrier | σE | ηmain | Pτ | Emax | Emin | GE,mean | HE | ρbarrier | PLD | FDSi | Vacc | ASA
ATN_z | ATN | Z | 1D | 13.2391 | 4.638546 | 0.9945564 | 1.005385 | -6.850256 | -20.0894 | 5.407995 | 2.176099 | 0.196792 | 4.1074 | 17.8 | 6.772 | 599.561
BOF_x | BOF | X | 1D | 2.9145 | 0.2873532 | 0.6872812 | 1.451713 | -17.041355 | -19.9559 | 0 | -0.2356563 | 0 | 4.6745 | 18.3 | 8.492 | 676.105
MEL_x | MEL | X | 3D | 4.8328 | 0.4358632 | 0.766635 | 1.304256 | -13.863177 | -18.696 | 0 | 0.3921148 | 0 | 5.1141 | 17.4 | 11.986 | 773.554
MEL_y | MEL | Y | 3D | 4.8387 | 0.8632438 | 0.8776693 | 1.139127 | -13.857204 | -18.6959 | 0 | 0.8068761 | 0 | 5.1141 | 17.4 | 11.986 | 773.554
MEL_z | MEL | Z | 3D | 5.7316 | 0.7359171 | 0.3086942 | 3.239416 | -12.964297 | -18.6959 | 0.2825081 | 0.8697694 | 0.01442916 | 5.1141 | 17.4 | 11.986 | 773.554
MFI_x | MFI | X | 3D | 5.4861 | 0.4881465 | 0.5446884 | 1.835912 | -14.897978 | -20.3841 | 0 | 0.3519006 | 0 | 4.6395 | 18.4 | 9.307 | 685.535
MFI_y | MFI | Y | 3D | 4.3555 | 0.4336209 | 0.8221905 | 1.216184 | -16.028649 | -20.3841 | 0 | 0.08809331 | 0 | 4.4502 | 18.4 | 9.307 | 685.535
MFI_z | MFI | Z | 3D | 5.507 | 0.4626903 | 0.2925806 | 3.417862 | -14.87712 | -20.3841 | 0 | 0.5162458 | 0 | 4.4502 | 18.4 | 9.307 | 685.535
RHO_x | RHO | X | 3D | 15.9304 | 4.184367 | 0.883646 | 1.128903 | -6.713613 | -22.644 | 5.308374 | 2.029353 | 0.2514463 | 4.0466 | 14.5 | 20.046 | 1236.94
RHO_y | RHO | Y | 3D | 15.9304 | 4.190086 | 0.8859935 | 1.125912 | -6.713613 | -22.644 | 5.308374 | 2.029353 | 0.2521143 | 4.0466 | 14.5 | 20.046 | 1236.94
RHO_z | RHO | Z | 3D | 15.9304 | 4.190178 | 0.8863505 | 1.125458 | -6.713613 | -22.644 | 5.308374 | 2.029353 | 0.2522159 | 4.0466 | 14.5 | 20.046 | 1236.94
UWY_x | UWY | X | 3D | 10.0527 | 1.1695 | 0.7123814 | 1.403171 | -10.743652 | -20.7964 | 1.095426 | 1.06006 | 0.07048652 | 4.9435 | 16.3 | 15.684 | 944.519
UWY_y | UWY | Y | 3D | 6.3104 | 1.226344 | 0.7529373 | 1.327948 | -14.485985 | -20.7964 | 0 | 0.8611327 | 0 | 5.4652 | 16.3 | 15.684 | 944.519
UWY_z | UWY | Z | 3D | 7.2678 | 0.2912989 | 0.7521099 | 1.327107 | -13.528554 | -20.7964 | 0 | -0.3102854 | 0 | 6.0809 | 16.3 | 15.684 | 944.519

## Diffusivity
Zeolite | Direction | Ds_pred (x1e-8 m^2/s)
ATN_z | Z | 0.04469624
BOF_x | X | 2.268085
MEL_x | X | 5.337847
MEL_y | Y | 4.283407
MEL_z | Z | 0.7336971
MFI_x | X | 1.095416
MFI_y | Y | 2.327465
MFI_z | Z | 0.4994938
RHO_x | X | 0.02707395
RHO_y | Y | 0.02665332
RHO_z | Z | 0.02659957
UWY_x | X | 1.997237
UWY_y | Y | 4.362444
UWY_z | Z | 4.96619

## SHAP_Values
Zeolites | orig_pred | orig_base | barrier_official | sigma_E | eta_main | tortuosity | E_max | E_min_official | peak_slope_mean | H_entropy | barrier_freq | PLD | FDSi | Vacc | ASA
ATN_z | 0.04469577 | 0.5663727 | -0.1222288 | -0.1284572 | -0.007095812 | 0.02403169 | -0.07707312 | -0.04656417 | -0.01095364 | -0.02559518 | -0.004813803 | -0.1211077 | 0.005700743 | -0.0244683 | 0.01694849
BOF_x | 2.268074 | 0.5663727 | 0.782373 | 0.1665529 | -0.06631335 | -0.01075327 | 0.7321294 | -0.2687444 | 0.107671 | 0.3307169 | 0.136732 | -0.179606 | -0.07485322 | -0.05937685 | 0.1051729
MEL_x | 5.337856 | 0.5663727 | 1.116983 | 0.5316177 | 0.2910575 | 0.0193338 | 1.014347 | -0.2454024 | 0.3543457 | 0.3759986 | 0.268842 | 0.5024429 | -0.2458354 | 0.2877209 | 0.5000318
MEL_y | 4.283375 | 0.5663727 | 1.005177 | 0.3037621 | 0.3836461 | 0.0186636 | 0.7922562 | -0.1467814 | 0.2010469 | 0.08182512 | 0.1794314 | 0.524539 | -0.2630027 | 0.1240247 | 0.5124146
MEL_z | 0.7336843 | 0.5663727 | 0.3118988 | 0.07160095 | -0.4062083 | -0.05975297 | 0.1842876 | -0.07627972 | 0.04152882 | -0.08596223 | 0.1677093 | 0.1400328 | -0.09202832 | -0.07755311 | 0.04803801
MFI_x | 1.095421 | 0.5663727 | 0.335861 | 0.08833336 | -0.2222008 | -0.03418145 | 0.3765679 | -0.1763574 | 0.07809874 | 0.09152624 | 0.1386259 | -0.1076783 | -0.05674562 | -0.07579432 | 0.09299332
MFI_y | 2.327464 | 0.5663727 | 0.600361 | 0.197955 | 0.2405077 | 0.003801747 | 0.8209694 | -0.2197496 | 0.09578584 | 0.2443939 | 0.1028618 | -0.3744631 | 0.003447931 | -0.1392506 | 0.1844703
MFI_z | 0.4994911 | 0.5663727 | 0.2615624 | 0.05880534 | -0.2938418 | -0.05807343 | 0.230179 | -0.137385 | 0.07952136 | -0.0605719 | 0.1216594 | -0.1519553 | -0.02635112 | -0.07661142 | -0.01381907
RHO_x | 0.02707287 | 0.5663727 | -0.1622895 | -0.0915512 | 0.004381388 | 0.006771323 | -0.06898867 | 0.02777854 | -0.02571992 | -0.08771434 | -0.03793596 | -0.1135189 | -0.1397652 | 0.00800297 | 0.1412497
RHO_y | 0.02665446 | 0.5663727 | -0.1722699 | -0.106576 | 0.01020522 | 0.008306752 | -0.07466354 | 0.03362332 | -0.03115257 | -0.07719193 | -0.04132213 | -0.1137454 | -0.1217241 | 0.01880972 | 0.1279824
RHO_z | 0.02659887 | 0.5663727 | -0.1527765 | -0.1294812 | -0.003413556 | 0.01230333 | -0.06655823 | 0.05052159 | -0.02466496 | -0.08743328 | -0.04225904 | -0.1246796 | -0.1166463 | 0.007141435 | 0.1381724
UWY_x | 1.997235 | 0.5663727 | -0.05597406 | 0.2208246 | 0.08531972 | -0.008369884 | 0.2800618 | 0.1240609 | 0.1837544 | -0.1638808 | 0.2006667 | 0.1330094 | -0.1180559 | 0.1135953 | 0.4358499
UWY_y | 4.362453 | 0.5663727 | 0.6854184 | 0.2171982 | 0.1930103 | -0.0001597884 | 0.7876966 | -0.09544129 | 0.2063216 | 0.06616775 | 0.2173383 | 0.7064673 | -0.3706808 | 0.5266191 | 0.6561251
UWY_z | 4.966192 | 0.5663727 | 0.3182149 | 0.320887 | 0.1639498 | -0.02072968 | 0.8543767 | -0.1791901 | 0.3417302 | 0.5176461 | 0.3299087 | 1.149056 | -0.3520119 | 0.3774924 | 0.578489

## Nomenclature
Symbol | ASCII | Descriptor | Unit | Family | Definition | Internal key
Ebarrier | Ebarrier | Minimax (min-bottleneck) diffusion barrier | kJ mol⁻¹ | Barrier structure | Height of the rate-limiting bottleneck along the percolating pathway, from the min-bottleneck Dijkstra search on the LJ energy grid over the 3x3x3 supercell. Distinct from the per-path E_a column of the descriptor workbook, which is the max-min range of a single unit-cell pathway. | barrier_official
σE | sigmaE | Energy-landscape roughness | kJ mol⁻¹ | Energy landscape | Arc-length-weighted standard deviation of the potential energy sampled along the pathway; the Zwanzig energy-disorder term. | sigma_E
ηmain | etamain | Main-axis transport efficiency | dimensionless | Pathway topology | Projection of the end-to-end displacement onto the crystallographic axis of interest, divided by the traversed pathway length; unity for a perfectly axial channel. | eta_main
Pτ | Ptau | Pathway tortuosity | dimensionless | Pathway topology | Ratio of the contour length of the minimum-energy pathway to the straight-line distance between its termini; ≥ 1 by construction. | tortuosity
Emax | Emax | Maximum pathway energy | kJ mol⁻¹ | Energy landscape | Highest potential energy encountered along the pathway — the most repulsive configuration the diffusing probe must traverse. | E_max
Emin | Emin | Adsorption-site baseline energy | kJ mol⁻¹ | Energy landscape | Reference minimum of the energy landscape recovered from the min-bottleneck pathway (transition energy minus barrier); sets a common energy zero so frameworks remain mutually comparable. | E_min_official
GE,mean | GEmean | Mean barrier steepness | kJ mol⁻¹ Å⁻¹ | Barrier structure | Mean of the steeper valley-to-peak energy gradient on either flank of each resolved barrier, evaluated over the 3D Euclidean node separation; 0 when no peak is resolved. | peak_slope_mean
HE | HE | Differential energy entropy | dimensionless | Energy landscape | Shannon differential entropy of the pathway energy distribution (kJ mol⁻¹ basis, reported dimensionless); quantifies how broadly the energy states are sampled. | H_entropy
ρbarrier | rhobarrier | Barrier number density | Å⁻¹ | Barrier structure | Number of prominence-resolved barriers per unit pathway length (cell-boundary artefacts removed); the hop density of the multi-jump diffusion picture. | barrier_freq
PLD | PLD | Pore limiting diameter | Å | Pore geometry | Direction-resolved percolation-limited free-sphere diameter, obtained by bisection search on the voxelised free-radius grid. | PLD
FDSi | FDSi | Framework density | Si nm⁻³ | Pore geometry | Number of tetrahedral Si centres per unit volume, equivalently the IZA framework density in T atoms per 1000 Å³; a compactness measure of the silicate skeleton. | FDSi
Vacc | Vacc | Accessible pore volume fraction | % | Pore geometry | Probe-accessible free volume as a percentage of the cell volume — the dwell space available to the guest molecule. | Vacc
ASA | ASA | Accessible surface area | m² g⁻¹ | Pore geometry | Probe-accessible internal surface area; proportional to the guest–wall collision frequency and hence to local trapping. | ASA